## Sheet1
https://www.sciencedirect.com/science/article/pii/S2352186421002273?via%3Dihub#tbl1
Anode | Cathode | Target metal | Removal efficiency (%) | Power density | References
Carbon cloth | Carbon cloth | Cd (II) | 90 | 3.6 W/m2 | (Abourached et al., 2014)
Carbon brush | Carbon cloth | Cr (VI) and | 13.95% for 200 ppm Cr (VI)) and | 22.5 W/m2 | (Choi et al., 2014)
|  | Cd (II) | 93.43% for 50ppm for Cd (II)
Graphite mat | Graphite mesh | Zn (II) | 25% (Zn) | - | (Chen et al., 2015)
Graphite mat | Graphite mesh | Cd (II) | 18% (Cd) | 0.4 mW/m2 | (Chen et al., 2015)
Graphite granules | Carbon felt | Cd (II) | 31 | 7.5 mW/cm2 | (Habibul et al., 2016a)
Granular activated carbon | Granular activated carbon | Cu (II) | 70 | 65.77 mW/m2 | (Wang et al., 2016a)
Graphite granules | Carbon felt | Cr (VI) | 99 | 55 mW/m2 | (Habibul et al., 2016b)
Carbon felts | Carbon felts | Cr (VI) | 99.1 | - | (Wang et al., 2016)
Carbon brush | Carbon cloth | Cu (II) | 98.3 | 10.2 W/m3 | (Wu et al., 2018)
Carbon felt | Carbon paper | TI (I) | 67.2 | 457.8 ±15.2 mW/m2 | (Wang et al., 2018)
Carbon felt | Carbon cloth | Cr (IV) | 100 | 702.86 mW/m2 | (Li et al., 2019)
graphite carbon | Carbon | Cr (VI) | 99 | - | (Guan et al., 2019)
felts | felts
Waste-derived GO | Graphite rod | Pb (II) | 91 | 20 × 10-3 mW/m2 | (Yaqoob et al., 2020b)
Table S2: Summary of conventional anode materials and the outcome during their utilization in MFC.
|  | Anode dimensions | Anode surface area (cm2) | Inoculum | Power density | Reference
Electrode
Anode | Cathode
material | material
GO modification with CP | CP | 5 cm × 3 cm2 | 150.7 | Anaerobic Sludge | 368 mW/m2 | (Guo et al., 2014)
Modified CNTs | Planner Au | 4 cm × 6.2cm | 394 | Clarifier waste | 800 mW/m2 | (Fraiwan et al., 2014)
Bare Au | CNT | 4.6 × 2.6 cm | 113.45 | Mixed sludge | 480 mW/m2 | (Ren et al., 2015)
Modified CC | Plain CC | 2 cm × 2 cm | 51 | S. putrefaciens CN32 | 679.7 mW/m2 | (Qiao et al., 2015)
GS | CC | 4.5 cm2 | - | Mixed sludge | 2.5 W/m3 | (Zou et al., 2015)
CP | CC | 2.5 cm2 × 2.5 cm2 | 78.5 | Pseudomonas | 0.32 mW/m2 | (Nourbakhsh et al., 2017)
GB | - | 3 cm × 2 cm | 62 | Native wastewater | 128 mW/m2 | (Yang et al., 2017)
Naked carbon felt | CP | 3 cm × 3cm | 113 | Anaerobic sludge | 0.6 mW/m2 | (Xiong et al., 2018)
Carbon felt | Stainless steel mesh | 2 cm × 4 cm | - | Domestic sewage | 758.2 mW/m2 | (Zhao et al., 2018)
RGS | Stainless steel meshes | 1.7 cm × 3.0 cm | 230 cm2 | Anaerobic sludge | 1905 mW/m2 | (Pareek et al., 2019)
Titanium rod | CP | 2.5 × 2.5 cm2 | 78.5 | Pre-acclimated bacteria | 0.32 mW/m2 | (Guan et al., 2019)
Copper wire | Zinc wire | 15.5 cm × 2.7cm | 310 cm2 | Waste potatoes wastewater | 146 ± 8 mW/m2 | (Din et al., 2020)
Graphitized mesophase pitch-based carbon foam | Carbon foam | 2.2 cm × 0.4cm | - | Anaerobic sludge | 1800 mW/m2 | (Zhang et al., 2020)
CC | CC | - | 6cm2 | Mixed culture | 80 mW/m2 | (Sayed et al., 2020)
Graphite felt (GF) | GF | 15 cm × 9cm | - | Petrochemical industrial waste | 24.0 mW/m2 | (Yu et al., 2020)

## Sheet2
https://www.sciencedirect.com/science/article/pii/S2352186421002273?via%3Dihub#tbl1
Table 1. List of recently reported biomass-derived anodes.
Biomass-derived anodes sources | Synthesis method | Organic substrate | Source of inoculum | Power density | References
Loofah sponge | Carbonization and polymerization | Acetate | Pre-acclimated bacteria | 1090 ± 72 mW/m2 | Yuan et al. (2013)
Bamboo charcoal | Simple carbonization | Acetate | Pre-acclimated bacteria | 1652 ± 18 mW/m2 | Zhang et al. (2014)
Kapok fibers | Carbonization | Acetate | Activated sludge | 1738.1 mW/m2 | Zhu et al. (2014)
King mushroom | Carbonization | Acetate | Anaerobic digester sludge | 2.09 mW/cm 2 | Karthikeyan et al. (2015)
Wild mushroom | Carbonization | Acetate | Anaerobic digester sludge | 3.02 mW/cm 2 | Karthikeyan et al. (2015)
Corn stem | Carbonization | Acetate | Anaerobic digester sludge | 3.12 mW/cm 2 | Karthikeyan et al. (2015)
Coconut shell | Carbonization | Acetate | Sludge | 1069 ± 15 mW/m2 | (Yuan et al., 2015)
Chestnut shell | Carbonization and activation | Acetate | Pre-acclimated bacteria | 759 ± 38 mW/m2 | Chen et al. (2016)
Loofah sponges | Carbon black-coating | Acetate | Pre-acclimated bacteria | 61.7 ± 0.6 W/m3 | Zheng et al. (2016b)
Silk cocoon | Simple carbonization | Acetate | Activated anaerobic sludge | 5.0 mW/m2 | Lu et al. (2016)
Municipal sludge | Simple carbonization | Lactate | Shewanella oneidensis MR-1 | 568.5 mW/m2 | Ma et al. (2016)
Sugarcane | Carbonization | Acetate | – | 59.94 ± 2.81 W/m3 | Zhou et al., 2017a, Zhou et al., 2017b, Zhou et al., 2017c
Loofah sponges | Chines black coating | Acetate | Pre-acclimated bacteria | 0.82 mW/cm 3 | Zhou et al., 2017a, Zhou et al., 2017b, Zhou et al., 2017c
Sewage sludge | Chemical vapor method | Acetate | Pre-acclimated bacteria | 2228 mW/m2 | Feng et al. (2018)
Cake | Carbonization and polymerization | Acetate | Pre-acclimated bacteria | 1307 mW/m2 | Yuan et al. (2018a)
Cotton textile | Carbonization and polymerization | Acetate | Activated sludge | 931 ± 61 mW/m2 | Zeng et al. (2018a)
Chestnut shell | Carbonization and activation | Acetate | Municipal waste | 23.6 W/m3 | Chen et al. (2018)
Sewage sludge | Carbonization | Acetate | Pre-acclimated bacteria | 3.2 W/m2 | Jia et al. (2018)
Bread | Simple carbonization | Acetate | Pre-acclimated bacteria | 134 mW/m2 | Zhang et al. (2018)
Neem wood | Simple carbonization | Simple glucose | Pre-acclimated bacteria | 256 ± 25 mW/m2 | Senthilkumar et al. (2019)
Cocklebur fruit | Simple carbonization | Acetate | Pre-acclimated bacteria | 572.57 ± 24.90 μW/m2 | Yai et al. (2019)
Pinecone | Simple carbonization | Acetate | Pre-acclimated bacteria | 10.88 W/m3 | Wang et al. (2019)
Coffee | Carbonization | Acetate | Domestic waste | 3927 mW/m2 | Hung et al. (2019)
Oil palm empty fruit bunch waste | Carbonization | Oil palm trunk sap | Pb2+ supplemented pond wastewater | 1350 × 10−3 mW/m2 | Yaqoob et al. (2020b)
Oil palm empty fruit bunch waste | Carbonization and modification | Oil palm trunk sap | Pb2+ supplemented pond wastewater | 20 × 10−3 mW/m2 | Yaqoob et al. (2020b)
Corncob wastes | Carbonization and modification | Acetate | Starch wastewater | 4990 mW/m2 | Wang et al., 2020a, Wang et al., 2020b
Cellulose-wastes | Carbonization and modification | Sweet potato waste | Synthetic wastewater | 0.11 mW/m2 | Yaqoob et al. (2021)
Composite anode material | Surface | Substrate | Source of inoculum | Power density (mW/m2) | Reference
area
(cm 2)
CNFs/GF | 1 | Acetate | Wastewater | – | Shen et al. (2014)
SnO 2/rGO/CC | 6 | Phosphate buffer/glucose | Escherichia coli | 1624 | Mehdinia et al. (2014)
TiO 2–CC nanofiber mats | – | Luria Bertani broth | E. coli | 8 | Garcia-Gomez et al. (2015)
Mobil catalytic materials/GF | – | Synthetic wastewater | Anaerobic digester sludge | 71.8 | Wu et al. (2015)
MnO 2/CF | 7.1 | Phosphate buffer/acetate | MFCs effluent | 3580 | Zhang et al. (2015)
Pd/CC | 10 | Phosphate buffer/acetate | S. oneidensis MR-1 | 500 | Quan et al. (2015)
PANI/Gr-CC | 7 | Phosphate buffer/acetate | MFCs effluent | 884 | Huang et al. (2016)
FeO/CP | 12 | Acetate | Strain breeding | 140.5 | Harshiny et al. (2017)
Mo2C/CF | 2 | Lactate | S. putrefaciens CN32 | 1025 | Zou et al. (2017)
Co/CoxOy/Graphite | 6.25 | Phosphate buffer/acetate | Food wastewater | 576 | Mohamed et al. (2017)
PANI/CC | 4 | Phosphate buffer/acetate | MFCs effluent | 567 | Zhang et al. (2017b)
TiO 2/SSM | 7 | Acetate | MFCs effluent | 2870 | Ying et al. (2018)
Fe3O4/CC | 6.25 | Simulated wastewater | Activated sludge | 728 | Xu et al. (2018)
NiO/PANI/CF | 9 | Phosphate buffer/acetate | Anaerobic sludge | 1079 | Zhong et al. (2018)
Ni0.1Mn0.9O1.45/CF | 4 | Acetate | MFCs waste | 1390 | Zeng et al. (2018b)
PANI/SS plates | 3.5 | Phosphate buffer/acetate | Anaerobic mixed sludge | 780 | Sonawane et al. (2018a)
PANI/SSW | 7.5 | Phosphate buffer/acetate | Anaerobic mixed sludge | 2880 | Sonawane et al. (2018b)
Polypyyrole (Ppy)/SSW | 7.5 | Phosphate buffer/acetate | Mixed sludge | 1870 | Sonawane et al. (2018b)
Ppy/SS | 4 | Phosphate buffer/acetate | Anaerobic granular mixed sludge | 1191 | Pu et al. (2018)
Ppy/SS | 4 | Phosphate buffer/acetate | Anaerobic sludge | 440 | Phonsa et al. (2018)
Fe3O4/porous graphitized carbon | 4 | Phosphate buffer/acetate | MFCs effluent | 1856 | Hu et al. (2019)
Carbon microwires/titanium meshes | 2 | Acetate | MFCs effluent | 12.2 | Ying et al. (2019)
NiWO 4/GO/CC | 1 | Simulated wastewater | Anaerobic mixed sludge | 14 581 | Geetanjali et al. (2019)
PPy/MnO 2/SS | 50 | Simulated wastewater | Mixed anaerobic sludge | 1877 | Zhao et al. (2019)
Carbon thread brush/titanium | 164 | Acetate | S. frigidimarina | 2.42 | Vilela et al. (2020)
Ppy-carboxymethyl cellulose- | – | Acetate | Mix culture | 2970 | Wang et al., 2020a, Wang et al., 2020b
CNTs-CB composite anode
Activated Carbon-Polyaniline composite | 50 | Synthetic wastewater | Anaerobic bacteria consortia | 273 | Yellappa et al. (2020)
GL/GP | 7 | Anaerobic sludge | Sodium acetate | 670 | Tang et al. (2015)
GOA/GFB | 16 | S. oneidensis MR-1 | Sodium acetate | 2520 | Yang et al. (2016)
rGO/MnO 2∕CF | 7.1 | MFC effluent | Sodium acetate | 2065 | Zhang et al. (2016b)
GO/PANI/GP | 2 | S. oneidensis MR-1 | Sodium acetate | 381 | Sun et al. (2017)
DGMBE/CF | 30 | Anaerobic sludge | Glucose | 112.4 | Chen et al. (2017)
GRF/GP | 2 | S. oneidensis MR-1 | Lactate | 257 | Wang et al. (2017)
Gr/CP | 6.7 | Anaerobic sludge | Simulated wastewater | 2381 | Yu et al. (2018b)
rGO/Au/CB | – | Anaerobic sludge | Sodium acetate | 33.7 | Cheng et al. (2018)
GOZ/SSM | 36 | Anaerobic sludge | Simulated wastewater | 280 | Paul et al. (2018)
rGO/PANI/CC | 4.9 | Wastewater | Sodium acetate | 306 | Lin et al. (2019)
EL/RGO/CFP | 4 | E. coli | Sodium acetate | 1158 | Zhou et al. (2019)
rGO-PAM | 37.6 | Sludge | Sodium acetate | 758 | Chen et al. (2019)
CC–PDA–rGO | – | Activated anaerobic sludge | Acetate | 2047 | Li et al. (2020)
RGO-CB | 131.18 | Sewage wastewater | – | 381 | Sayed et al. (2020)
rGO-PDA | 120.8 | Anaerobic sludge | – | 988.1 ± 5.2 | Liu et al. (2021)
Cellulose derived GO-PANI | 71 | Synthetic wastewater | Sweet potato | 1.1 | Yaqoob et al. (2021)

## Sheet3
https://www.ncbi.nlm.nih.gov/pmc/articles/PMC7254385/
Anode Materials | Surface Area of Electrodes (cm2) | Size of Electrodes (cm2) | Inoculum Source | Power Density (mW/m2) | Reference
Kenaf | 2.5 | 0.23 × 1.52 | Domestic sewage | - | [50]
Compressed milling | 10.99 | 0.5 × 3.0 | Anaerobic mix sludge | 532 | [51]
residue
Bamboo charcoal | 59.21 | 2.4 × 1.57 | Anaerobic mix sludge | 1652 | [52]
Loofah sponge | 10.99 | 0.5 × 3.0 | Anaerobic sludge | 701 | [53]
Loofah sponge/PANI | 10.99 | 0.5 × 3.0 | Mix sludge | 2590 | [54]
Coconut shell/ sewage sludge | 10.99 | 0.5 × 3.0 | Mix sludge | 1069 | [55]
Barbed chestnut shell | 91 | 2.7 × 2.7 | Mix sludge | 759 | [56]
Silk cocoon | 7 | - | Mix sludge | 5 | [42]
Chestnut shells | 125.65 | 0.3 × 66.4 | Anaerobic mix sludge | 850 | [45]
Onion peels | 7 | 1.0 × 2.0 × 0.5 | Mix sludge | 742 | [57]
Coffee wastes | 1 | - | Domestic waste | 3927 | [48]
Type of Material | Electrodes |  | Size of Anode | Surface Area of Anode | Catalyst | Inoculum Source/ | Power Density | Reference
| Anode | Cathode |  |  |  | Bacteria
Carbon-based | Carbon cloth | Carbon cloth | 2 cm × 2 cm | 4 cm2 | Without | S. putrefaciens CN32 | 679.7 mW/m2 | [104]
catalyst
Composites | rGO/SnO2/Carbon cloth composite | Pt rode | 3 cm × 2 cm | 6 cm2 | Pt | E. coli | 1624 mW/m2 | [105]
Carbon-based | Graphene | Carbon cloth | - | 4 cm2 | Pt | E. coli | 2850 mW/m2 | [106]
Composites | r GO/PPy | Carbon paper | 1 cm × 1.5 cm | - | Pt | E. coli | 1068 mW/m2 | [73]
Carbon-based | Graphene coating on Carbon cloth | Carbon cloth | 1 cm × 2 cm | 4 cm2 | Pt | P. aeruginosa | 52.5 mW/m2 | [107]
Carbon-based | Graphene oxide modification with carbon paper | Carbon paper | 5 × 3 cm2 | - | - | Anaerobic Sludge | 368 mW/m2 | [108]
Composite | Polyaniline (PANI) networks onto graphene nanoribbons (GNRs)-coated on carbon paper (CP/GNRs/PANI) | Carbon paper | 2 cm × 2 cm | 4 cm2 | Ti | S. oneidensis MR-1 | 856 mW/m2 | [89]
Carbon-based | Graphene nanosheet coating on carbon paper | Carbon cloth | - | - | Pt | S. oneidensis MR-1 | 610 mW/m2 | [91]
Composites | N-doped graphene nanosheets | Carbon cloth | 1 cm × 1.5 cm | 597 m2/g | Pt | E. coli | 1008 mW/m2 | [109]
(NGNS) on carbon cloth
Carbon-based | Graphene oxide | Carbon paper | 2 cm × 1cm | - | Ti | S. oneidensis MR-1 | 102 mW/m2 | [90]
Carbon-based | 3D-Graphene | Carbon cloth | 0 mm × 5 mm (diameter × thickness) | 9.41 m2 | Pt | E. coli | 1516 ± 87 mW/m2 | [86]
Composites | Graphene/PPy | Carbon cloth | - | 136 g/m2 | Without | S. oneidensis MR-1 | 145 mW/m2 | [110]
catalyst
Carbon-based | Carbon cloth | Carbon cloth | - | 6 cm2 | Without | Wastewater | 1292±69 mW/m2 | [27]
catalyst
Carbon-based | Glassy carbon | Carbon cloth | 1.7cm × 1.8 cm | 7 cm2 | Pt | Anaerobic sludge | 1905 mW/m2 | [111]
Composite | Graphene powder/ Polytetrafluoroethylene on Carbon cloth | Carbon cloth | 4 × 4 cm2 | - | Pt | Anaerobic pre-treated sludge | 0.329 mW/m2 | [112]
Carbon-based | Carbon brush | Carbon cloth with gas diffusion layers | 2.5 cm × 2.5 cm | 16 cm2 | Ti | Sludge | 4.25 mW/m2 | [113]
Carbon-based | r-GO sheets/ carbon cloth | carbon cloth | - | 4.5 cm2 | Pt | Anaerobic sludge | 2.5 W/m3 | [114]
Composite | TiO2 and r GO composite | Carbon fiber/brush | 1 cm × 1 cm | Anode projected surface area 1 cm2 | Ti | S. putrefaciens CN32 | 3169 mW/m2 | [115]
Carbon-based | Graphite brush | Carbon cloth | 3 cm × 2cm | 8 cm2 | Pt | Native wastewater | 1280 mW/m2 | [116]
Carbon-based | Carbon felt | Carbon fiber felt | 2.5 × 2.5 cm | 2.5 cm2 | Pt | Anaerobic sludge | 784 mW/m2 | [117]
Composites | Polypyrrole/ | Carbon felt | 3.0 cm × 2.0 cm × 0.5 cm | - | Pt | S. oneidensis | 1326 mWm−2 | [118]
graphene oxide
Carbon-based + Polymer composite | RGO/ Carbon cloth-PANI | Carbon felt | 1.8 cm × 1.8 cm | - | Pt | Anaerobic Sludge | 1390 mWm−2 | [119]
Composites | Graphene/Au composite | Carbon paper | - | 6 cm2 | Pt | S. oneidensis MR-1 | 508 mW/m2 | [120]
Carbon-based | Graphene oxide wit CNT | Carbon cloth | - | - | Pt | E. coli | 434 mWm−2 | [121]
Carbon-based | Non-wet-proof carbon paper | Non-wet-proof carbon paper | - | 10 cm2 | Pt | Mixed community | 188 mWm−2 | [122]
Carbon-based | Carbon cloth /CNTs | Carbon cloth/CNTs | 3cm × 6 cm | - | Pt | Domestic wastewater - acetate | 65mW/m2 | [123]
Carbon-based | Carbon | Carbon | 2.5 cm × 4.5 cm | 22.5 cm2 | Pt | Primary clarifier overflow | 600mW/m2 (anode area) | [7]
| paper | paper
Composites | Graphite plates | Platinum meshes | - | 155 cm2 | - | Shewanellaoneidensi | 1410 mW/m2 | [124]
Carbon-based | Carbon mesh | Carbon mesh | 7 cm2 | - | Pt | Preacclimated bacteria from an active MFC | 893 mW/m2 | [125]
Carbon-based | Activated | Graphite foil | - | 1.5 cm2 in projected | Pt | D. desulfuricans strain | 0.51 mW/cm2 | [20]
| carbon |  |  | area
cloth
Composites | Polypyrrole coating on carbon cloth | Granular activated carbon | Anode chamber: | - | Pt | Domestic wastewater | 5 W/m3 | [126]
450 mL, wet volume:
250 mL
Metal | Stainless steel | Stainless steel | 20 × 30 cm, | 0.12 m2 | Pt | Marine sediments | 23 mW/m2 | [127]
Carbon-based | Non-wet proofed carbon cloth | Wet proofed carbon cloth | - | 7 cm2 | Pt | Domestic wastewater | 766 mW/m2 | [128]
Composites | Stainless Steel Mesh coated with Carbon cloth | Carbon black | - | 7 cm2 | Pt | Domestic wastewater | 1610 ± 56 mW/m2 | [129]
Carbon-based | Plain Carbon paper | Carbon paper | 2.5 × 4.5 cm | - | Pt | Sediment sludge | 33 mW/m2 | [130]
Carbon-based | Granular graphite | Granular graphite | Granular diameters: 1.5–5 mm | 817 m2 | Pt | Mixture of sediment, aerobic and anaerobic sludge | 8 W/m3 | [131]
Carbon-based | Granular graphite | Graphite felts | 40 mL | - | Pt | Mixture of sediment, aerobic and anaerobic sludge | 83 ± 11 W/m3 | [132]
Carbon-based | Graphite plate | Graphite fiber brushes | 1.2 cm × 4.6 cm × 4 cm | 28 cm2 | Pt | Aerobic sludge | 68.4 W/m3 | [133]
Metal and metal oxide | Ti/TiO2 | Pt meshes | - | - | Pt | Swamp sediments | 2317 W/m3 | [134]
Metal and metal oxide | Titanium rod | graphite felt | 20 mm | 20 ± 1 cm2 | Pt | Pre-acclimated bacteria | - | [135]
Composite | Zero-dimension nitrogen-doped carbon dots modification with carbon paper | Carbon paper | 2.5 cm2 × 2.5 cm2 | - | Pt | Pseudomonas | 0.32 mW/m2 | [136]
Composites | Nickel foam/CNTs/PANI | carbon cloth | - | 1 cm2 of anode surface-area | Without catalyst | Shewanella Sp. | 113 W/m3 | [137]
Metal and metal oxide | Titanium | - | 2 cm × 2 cm | - | Pt | G. sulfurreducens | - | [138]