## Sheet1
Type of Material | Anode | Size of Anode | Surface Area of Anode | Inoculum Source/ | Power Density | Reference
Carbon-based | Carbon cloth | 2 cm × 2 cm | 4 cm2 | S. putrefaciens CN32 | 679.7 mW/m2 | [104]
Composites | rGO/SnO2/Carbon cloth composite | 3 cm × 2 cm | 6 cm2 | E. coli | 1624 mW/m2 | [105]
Carbon-based | Graphene | - | 4 cm2 | E. coli | 2850 mW/m2 | [106]
Composites | r GO/PPy | 1 cm × 1.5 cm |  | E. coli | 1068 mW/m2 | [73]
Carbon-based | Graphene coating on Carbon cloth | 1 cm × 2 cm | 4 cm2 | P. aeruginosa | 52.5 mW/m2 | [107]
Carbon-based | Graphene oxide modification with carbon paper | 5 × 3 cm2 |  | Anaerobic Sludge | 368 mW/m2 | [108]
Composite | Polyaniline (PANI) networks onto graphene nanoribbons (GNRs)-coated on carbon paper (CP/GNRs/PANI) | 2 cm × 2 cm | 4 cm2 | S. oneidensis MR-1 | 856 mW/m2 | [89]
Carbon-based | Graphene nanosheet coating on carbon paper | - |  | S. oneidensis MR-1 | 610 mW/m2 | [91]
Composites | N-doped graphene nanosheets (NGNS) on carbon cloth | 1 cm × 1.5 cm |  | E. coli | 1008 mW/m2 | [109]
Carbon-based | Graphene oxide | 2 cm × 1cm | - | S. oneidensis MR-1 | 102 mW/m2 | [90]
Carbon-based | 3D-Graphene | 0 mm × 5 mm (diameter × thickness) | 9.41 m2 | E. coli | 1516 ± 87 mW/m2 | [86]
Composites | Graphene/PPy | - |  | S. oneidensis MR-1 | 145 mW/m2 | [110]
Carbon-based | Carbon cloth | - | 6 cm2 | Wastewater | 1292±69 mW/m2 | [27]
Carbon-based | Glassy carbon | 1.7cm × 1.8 cm | 7 cm2 | Anaerobic sludge | 1905 mW/m2 | [111]
Composite | Graphene powder/ Polytetrafluoroethylene on Carbon cloth | 4 × 4 cm2 | - | Anaerobic pre-treated sludge | 0.329 mW/m2 | [112]
Carbon-based | Carbon brush | 2.5 cm × 2.5 cm | 16 cm2 | Sludge | 4.25 mW/m2 | [113]
Composite | TiO2 and r GO composite | 1 cm × 1 cm | 1 cm2 | S. putrefaciens CN32 | 3169 mW/m2 | [115]
Carbon-based | Graphite brush | 3 cm × 2cm | 8 cm2 | Native wastewater | 1280 mW/m2 | [116]
Carbon-based | Carbon felt | 2.5 × 2.5 cm | 2.5 cm2 | Anaerobic sludge | 784 mW/m2 | [117]
Composites | Polypyrrole/ graphene oxide | 3.0 cm × 2.0 cm × 0.5 cm | - | S. oneidensis | 1326 mWm−2 | [118]
Composites | RGO/ Carbon cloth-PANI | 1.8 cm × 1.8 cm | - | Anaerobic Sludge | 1390 mWm−2 | [119]
Composites | Graphene/Au composite | - | 6 cm2 | S. oneidensis MR-1 | 508 mW/m2 | [120]
Carbon-based | Graphene oxide wit CNT | - | - | E. coli | 434 mWm−2 | [121]
Carbon-based | Non-wet-proof carbon paper | - | 10 cm2 | Mixed community | 188 mWm−2 | [122]
Carbon-based | Carbon cloth /CNTs | 3cm × 6 cm | - | Domestic wastewater - acetate | 65mW/m2 | [123]
Carbon-based | Carbon paper | 2.5 cm × 4.5 cm | 22.5 cm2 | Primary clarifier overflow | 600mW/m2 (anode area) | [7]
Composites | Graphite plates | - | 155 cm2 | Shewanellaoneidensi | 1410 mW/m2 | [124]
Carbon-based | Carbon mesh | 7 cm2 | - | Preacclimated bacteria from an active MFC | 893 mW/m2 | [125]
Carbon-based | Activated carbon cloth | - | 1.5 cm2 | D. desulfuricans strain | 0.51 mW/cm2 | [20]
Metal | Stainless steel | 20 × 30 cm, | 0.12 m2 | Marine sediments | 23 mW/m2 | [127]
Carbon-based | Non-wet proofed carbon cloth | - | 7 cm2 | Domestic wastewater | 766 mW/m2 | [128]
Composites | Stainless Steel Mesh coated with Carbon cloth | - | 7 cm2 | Domestic wastewater | 1610 ± 56 mW/m2 | [129]
Carbon-based | Plain Carbon paper | 2.5 × 4.5 cm |  | Sediment sludge | 33 mW/m2 | [130]
Composite | Zero-dimension nitrogen-doped carbon dots modification with carbon paper | 2.5 cm2 × 2.5 cm2 | - | Pseudomonas | 0.32 mW/m2 | [136]
Natural Sorce | Compressed milling | 0.5 × 3.0 | 10.99 | Anaerobic mix sludge | 532 | [51]
Natural Sorce | Bamboo charcoal | 2.4 × 1.57 | 59.21 | Anaerobic mix sludge | 1652 | [52]
Natural Sorce | Loofah sponge | 0.5 × 3.0 | 10.99 | Anaerobic sludge | 701 | [53]
Natural Sorce | Loofah sponge/PANI | 0.5 × 3.0 | 10.99 | Mix sludge | 2590 | [54]
Natural Sorce | Coconut shell/ sewage sludge | 0.5 × 3.0 | 10.99 | Mix sludge | 1069 | [55]
Natural Sorce | Barbed chestnut shell | 2.7 × 2.7 | 91 | Mix sludge | 759 | [56]
Natural Sorce | Silk cocoon |  | 7 | Mix sludge | 5 | [42]
Natural Sorce | Chestnut shells | 0.3 × 66.4 | 125.65 | Anaerobic mix sludge | 850 | [45]
Natural Sorce | Onion peels | 1.0 × 2.0 × 0.5 | 7 | Mix sludge | 742 | [57]
Natural Sorce | Coffee wastes |  | 1 | Domestic waste | 3927 | [48]