## Sheet1
Type of Material | Anode | Surface Area of Electrodes (cm2) | Size of Anode | Inoculum Source | Power Density (mW/m2) | Reference
Natural Sorce | Compressed milling | 10.99 | 0.5 × 3.0 | Anaerobic mix sludge | 532 | [51]
Natural Sorce | Bamboo charcoal | 59.21 | 2.4 × 1.57 | Anaerobic mix sludge | 1652 | [52]
Natural Sorce | Loofah sponge | 10.99 | 0.5 × 3.0 | Anaerobic sludge | 701 | [53]
Natural Sorce | Loofah sponge/PANI | 10.99 | 0.5 × 3.0 | Mix sludge | 2590 | [54]
Natural Sorce | Coconut shell/ sewage sludge | 10.99 | 0.5 × 3.0 | Mix sludge | 1069 | [55]
Natural Sorce | Barbed chestnut shell | 91 | 2.7 × 2.7 | Mix sludge | 759 | [56]
Natural Sorce | Silk cocoon | 7 |  | Mix sludge | 5 | [42]
Natural Sorce | Chestnut shells | 125.65 | 0.3 × 66.4 | Anaerobic mix sludge | 850 | [45]
Natural Sorce | Onion peels | 7 | 1.0 × 2.0 × 0.5 | Mix sludge | 742 | [57]
Natural Sorce | Coffee wastes | 1 |  | Domestic waste | 3927 | [48]