## Table
Type of Material | Anode | Size of Anode | Surface Area of Anode | Inoculum Source/ | Power Density | Reference | DOI
Carbon-based | Carbon cloth | 2 cm × 2 cm | 4 | S. putrefaciens CN32 | 679.7 | 104
Composites | rGO/SnO2/Carbon cloth composite | 3 cm × 2 cm | 6 | E. coli | 1624 | 105
Carbon-based | Graphene | - | 4 | E. coli | 2850 | 106
Composites | r GO/PPy | 1 cm × 1.5 cm |  | E. coli | 1068 | 73
Carbon-based | Graphene coating on Carbon cloth | 1 cm × 2 cm | 4 | P. aeruginosa | 52.5 | 107
Carbon-based | Graphene oxide modification with carbon paper | 5 × 3 cm2 |  | Anaerobic Sludge | 368 | 108
Composite | Polyaniline (PANI) networks onto graphene nanoribbons (GNRs)-coated on carbon paper (CP/GNRs/PANI) | 2 cm × 2 cm | 4 | S. oneidensis MR-1 | 856 | 89
Carbon-based | Graphene nanosheet coating on carbon paper | - |  | S. oneidensis MR-1 | 610 | 91
Composites | N-doped graphene nanosheets (NGNS) on carbon cloth | 1 cm × 1.5 cm |  | E. coli | 1008 | 109
Carbon-based | Graphene oxide | 2 cm × 1cm |  | S. oneidensis MR-1 | 102 | 90
Carbon-based | 3D-Graphene | 0 mm × 5 mm (diameter × thickness) | 9.41 m2 | E. coli | 1516 | 86
Composites | Graphene/PPy | - |  | S. oneidensis MR-1 | 145 | 110
Carbon-based | Carbon cloth | - | 6 | Wastewater | 1292 | 27
Carbon-based | Glassy carbon | 1.7cm × 1.8 cm | 7 | Anaerobic sludge | 1905 | 111
Composite | Graphene powder/ Polytetrafluoroethylene on Carbon cloth | 4 × 4 cm2 |  | Anaerobic pre-treated sludge | 0.329 | 112
Carbon-based | Carbon brush | 2.5 cm × 2.5 cm | 16 | Sludge | 4.25 | 113
Composite | TiO2 and r GO composite | 1 cm × 1 cm | 1 | S. putrefaciens CN32 | 3169 | 115
Carbon-based | Graphite brush | 3 cm × 2cm | 8 | Native wastewater | 1280 | 116
Carbon-based | Carbon felt | 2.5 × 2.5 cm | 2.5 | Anaerobic sludge | 784 | 117
Composites | Polypyrrole/ graphene oxide | 3.0 cm × 2.0 cm × 0.5 cm |  | S. oneidensis | 1326 | 118
Composites | RGO/ Carbon cloth-PANI | 1.8 cm × 1.8 cm |  | Anaerobic Sludge | 1390 | 119
Composites | Graphene/Au composite | - | 6 | S. oneidensis MR-1 | 508 | 120
Carbon-based | Graphene oxide wit CNT | - |  | E. coli | 434 | 121
Carbon-based | Non-wet-proof carbon paper | - | 10 | Mixed community | 188 | 122
Carbon-based | Carbon cloth /CNTs | 3cm × 6 cm |  | Domestic wastewater - acetate | 65 | 123
Carbon-based | Carbon paper | 2.5 cm × 4.5 cm | 22.5 | Primary clarifier overflow | 600 | 7
Composites | Graphite plates | - | 155 | Shewanellaoneidensi | 1410 | 124
Carbon-based | Carbon mesh | 7 cm2 |  | Preacclimated bacteria from an active MFC | 893 | 125
Carbon-based | Activated carbon cloth | - | 1.5 | D. desulfuricans strain | 0.51 mW/cm2 | 20
Metal | Stainless steel | 20 × 30 cm, | 0.12 m2 | Marine sediments | 23 | 127
Carbon-based | Non-wet proofed carbon cloth | - | 7 | Domestic wastewater | 766 | 128
Composites | Stainless Steel Mesh coated with Carbon cloth | - | 7 | Domestic wastewater | 1610 | 129
Carbon-based | Plain Carbon paper | 2.5 × 4.5 cm |  | Sediment sludge | 33 | 130
Composite | Zero-dimension nitrogen-doped carbon dots modification with carbon paper | 2.5 cm2 × 2.5 cm2 |  | Pseudomonas | 0.32 | 136
Natural Sorce | Compressed milling | 0.5 × 3.0 | 10.99 | Anaerobic mix sludge | 532 | 51
Natural Sorce | Bamboo charcoal | 2.4 × 1.57 | 59.21 | Anaerobic mix sludge | 1652 | 52
Natural Sorce | Loofah sponge | 0.5 × 3.0 | 10.99 | Anaerobic sludge | 701 | 53
Natural Sorce | Loofah sponge/PANI | 0.5 × 3.0 | 10.99 | Mix sludge | 2590 | 54
Natural Sorce | Coconut shell/ sewage sludge | 0.5 × 3.0 | 10.99 | Mix sludge | 1069 | 55
Natural Sorce | Barbed chestnut shell | 2.7 × 2.7 | 91 | Mix sludge | 759 | 56
Natural Sorce | Silk cocoon |  | 7 | Mix sludge | 5 | 42
Natural Sorce | Chestnut shells | 0.3 × 66.4 | 125.65 | Anaerobic mix sludge | 850 | 45
Natural Sorce | Onion peels | 1.0 × 2.0 × 0.5 | 7 | Mix sludge | 742 | 57
Natural Sorce | Coffee wastes |  | 1 | Domestic waste | 3927 | 48