## Sheet1
Type of Material | Electrodes |  | Size of Anode | Surface Area of Anode | Catalyst | Inoculum Source/ | Power Density | Reference
| Anode | Cathode |  |  |  | Bacteria
Carbon-based | Carbon cloth | Carbon cloth | 2 cm × 2 cm | 4 cm2 | Without | S. putrefaciens CN32 | 679.7 mW/m2 | [104]
catalyst
Composites | rGO/SnO2/Carbon cloth composite | Pt rode | 3 cm × 2 cm | 6 cm2 | Pt | E. coli | 1624 mW/m2 | [105]
Carbon-based | Graphene | Carbon cloth | - | 4 cm2 | Pt | E. coli | 2850 mW/m2 | [106]
Composites | r GO/PPy | Carbon paper | 1 cm × 1.5 cm | - | Pt | E. coli | 1068 mW/m2 | [73]
Carbon-based | Graphene coating on Carbon cloth | Carbon cloth | 1 cm × 2 cm | 4 cm2 | Pt | P. aeruginosa | 52.5 mW/m2 | [107]
Carbon-based | Graphene oxide modification with carbon paper | Carbon paper | 5 × 3 cm2 | - | - | Anaerobic Sludge | 368 mW/m2 | [108]
Composite | Polyaniline (PANI) networks onto graphene nanoribbons (GNRs)-coated on carbon paper (CP/GNRs/PANI) | Carbon paper | 2 cm × 2 cm | 4 cm2 | Ti | S. oneidensis MR-1 | 856 mW/m2 | [89]
Carbon-based | Graphene nanosheet coating on carbon paper | Carbon cloth | - | - | Pt | S. oneidensis MR-1 | 610 mW/m2 | [91]
Composites | N-doped graphene nanosheets | Carbon cloth | 1 cm × 1.5 cm | 597 m2/g | Pt | E. coli | 1008 mW/m2 | [109]
(NGNS) on carbon cloth
Carbon-based | Graphene oxide | Carbon paper | 2 cm × 1cm | - | Ti | S. oneidensis MR-1 | 102 mW/m2 | [90]
Carbon-based | 3D-Graphene | Carbon cloth | 0 mm × 5 mm (diameter × thickness) | 9.41 m2 | Pt | E. coli | 1516 ± 87 mW/m2 | [86]
Composites | Graphene/PPy | Carbon cloth | - | 136 g/m2 | Without | S. oneidensis MR-1 | 145 mW/m2 | [110]
catalyst
Carbon-based | Carbon cloth | Carbon cloth | - | 6 cm2 | Without | Wastewater | 1292±69 mW/m2 | [27]
catalyst
Carbon-based | Glassy carbon | Carbon cloth | 1.7cm × 1.8 cm | 7 cm2 | Pt | Anaerobic sludge | 1905 mW/m2 | [111]
Composite | Graphene powder/ Polytetrafluoroethylene on Carbon cloth | Carbon cloth | 4 × 4 cm2 | - | Pt | Anaerobic pre-treated sludge | 0.329 mW/m2 | [112]
Carbon-based | Carbon brush | Carbon cloth with gas diffusion layers | 2.5 cm × 2.5 cm | 16 cm2 | Ti | Sludge | 4.25 mW/m2 | [113]
Carbon-based | r-GO sheets/ carbon cloth | carbon cloth | - | 4.5 cm2 | Pt | Anaerobic sludge | 2.5 W/m3 | [114]
Composite | TiO2 and r GO composite | Carbon fiber/brush | 1 cm × 1 cm | Anode projected surface area 1 cm2 | Ti | S. putrefaciens CN32 | 3169 mW/m2 | [115]
Carbon-based | Graphite brush | Carbon cloth | 3 cm × 2cm | 8 cm2 | Pt | Native wastewater | 1280 mW/m2 | [116]
Carbon-based | Carbon felt | Carbon fiber felt | 2.5 × 2.5 cm | 2.5 cm2 | Pt | Anaerobic sludge | 784 mW/m2 | [117]
Composites | Polypyrrole/ | Carbon felt | 3.0 cm × 2.0 cm × 0.5 cm | - | Pt | S. oneidensis | 1326 mWm−2 | [118]
graphene oxide
Carbon-based + Polymer composite | RGO/ Carbon cloth-PANI | Carbon felt | 1.8 cm × 1.8 cm | - | Pt | Anaerobic Sludge | 1390 mWm−2 | [119]
Composites | Graphene/Au composite | Carbon paper | - | 6 cm2 | Pt | S. oneidensis MR-1 | 508 mW/m2 | [120]
Carbon-based | Graphene oxide wit CNT | Carbon cloth | - | - | Pt | E. coli | 434 mWm−2 | [121]
Carbon-based | Non-wet-proof carbon paper | Non-wet-proof carbon paper | - | 10 cm2 | Pt | Mixed community | 188 mWm−2 | [122]
Carbon-based | Carbon cloth /CNTs | Carbon cloth/CNTs | 3cm × 6 cm | - | Pt | Domestic wastewater - acetate | 65mW/m2 | [123]
Carbon-based | Carbon | Carbon | 2.5 cm × 4.5 cm | 22.5 cm2 | Pt | Primary clarifier overflow | 600mW/m2 (anode area) | [7]
| paper | paper
Composites | Graphite plates | Platinum meshes | - | 155 cm2 | - | Shewanellaoneidensi | 1410 mW/m2 | [124]
Carbon-based | Carbon mesh | Carbon mesh | 7 cm2 | - | Pt | Preacclimated bacteria from an active MFC | 893 mW/m2 | [125]
Carbon-based | Activated | Graphite foil | - | 1.5 cm2 in projected | Pt | D. desulfuricans strain | 0.51 mW/cm2 | [20]
| carbon |  |  | area
cloth
Composites | Polypyrrole coating on carbon cloth | Granular activated carbon | Anode chamber: | - | Pt | Domestic wastewater | 5 W/m3 | [126]
450 mL, wet volume:
250 mL
Metal | Stainless steel | Stainless steel | 20 × 30 cm, | 0.12 m2 | Pt | Marine sediments | 23 mW/m2 | [127]
Carbon-based | Non-wet proofed carbon cloth | Wet proofed carbon cloth | - | 7 cm2 | Pt | Domestic wastewater | 766 mW/m2 | [128]
Composites | Stainless Steel Mesh coated with Carbon cloth | Carbon black | - | 7 cm2 | Pt | Domestic wastewater | 1610 ± 56 mW/m2 | [129]
Carbon-based | Plain Carbon paper | Carbon paper | 2.5 × 4.5 cm | - | Pt | Sediment sludge | 33 mW/m2 | [130]
Carbon-based | Granular graphite | Granular graphite | Granular diameters: 1.5–5 mm | 817 m2 | Pt | Mixture of sediment, aerobic and anaerobic sludge | 8 W/m3 | [131]
Carbon-based | Granular graphite | Graphite felts | 40 mL | - | Pt | Mixture of sediment, aerobic and anaerobic sludge | 83 ± 11 W/m3 | [132]
Carbon-based | Graphite plate | Graphite fiber brushes | 1.2 cm × 4.6 cm × 4 cm | 28 cm2 | Pt | Aerobic sludge | 68.4 W/m3 | [133]
Metal and metal oxide | Ti/TiO2 | Pt meshes | - | - | Pt | Swamp sediments | 2317 W/m3 | [134]
Metal and metal oxide | Titanium rod | graphite felt | 20 mm | 20 ± 1 cm2 | Pt | Pre-acclimated bacteria | - | [135]
Composite | Zero-dimension nitrogen-doped carbon dots modification with carbon paper | Carbon paper | 2.5 cm2 × 2.5 cm2 | - | Pt | Pseudomonas | 0.32 mW/m2 | [136]
Composites | Nickel foam/CNTs/PANI | carbon cloth | - | 1 cm2 of anode surface-area | Without catalyst | Shewanella Sp. | 113 W/m3 | [137]
Metal and metal oxide | Titanium | - | 2 cm × 2 cm | - | Pt | G. sulfurreducens | - | [138]